## Sheet1
SN:TEST202405072114063
Date: 2024/05/08 09:40
| SN | NO. | IL1(dB) | RL1(dB) | IL2(dB) | RL2(dB) | Type | P/F | Time
|  |  | 850nm | 850nm | 1300nm | 1300nm
| TEST202405072114063 | A01 | 0.02 | -50 | 0.02 | -50.5 | 1==1 | PASS | 2024-05-08 09:40
| TEST202405072114063 | A02 | 0.01 | -50.3 | 0.02 | -50.8 | 2==2 | PASS | 2024-05-08 09:40
| TEST202405072114063 | A03 | 0.01 | -50.4 | 0.02 | -51.8 | 3==3 | PASS | 2024-05-08 09:40
| TEST202405072114063 | A04 | 0.01 | -49.5 | 0.02 | -51.5 | 4==4 | PASS | 2024-05-08 09:40
| TEST202405072114063 | A05 | 0.01 | -49.8 | 0.01 | -50.4 | 5==5 | PASS | 2024-05-08 09:40
| TEST202405072114063 | A06 | 0.01 | -49.6 | 0.01 | -51.3 | 6==6 | PASS | 2024-05-08 09:40
| TEST202405072114063 | A07 | 0 | -50.3 | 0 | -51.5 | 7==7 | PASS | 2024-05-08 09:40
| TEST202405072114063 | A08 | 0 | -50.1 | 0 | -51.6 | 8==8 | PASS | 2024-05-08 09:40
| TEST202405072114063 | A09 | 0.01 | -49.6 | 0.01 | -51.9 | 9==9 | PASS | 2024-05-08 09:40
| TEST202405072114063 | A10 | 0.02 | -50 | 0.01 | -50.5 | 10==10 | PASS | 2024-05-08 09:40
| TEST202405072114063 | A11 | 0.02 | -50.3 | 0.01 | -50.8 | 11==11 | PASS | 2024-05-08 09:40
| TEST202405072114063 | A12 | 0.02 | -50.4 | 0.02 | -51.8 | 12==12 | PASS | 2024-05-08 09:40